## R124-7
Angles | Blue | Red | Green
-40 | 9.399231 | 45.7 | 91.9
-39 | 16.10667 | 36.52667 | 8.886667
-38 | 20.02267 | 29.08667 | 13.834
-37 | 27.63067 | 22.24375 | 19.18571
-36 | 33.66923 | 16.7 | 25.15125
-35 | 40.16875 | 11.22 | 30.98214
-34 | 44.85625 | 7.550667 | 40.6625
-33 | 53.12 | 4.360667 | 46.6125
-32 | 56.64375 | 3.01375 | 55.86
-31 | 60.48 | 2.3175 | 62.95333
-30 | 68.06667 | 2.906 | 72.86667
-29 | 65.3 | 3.876429 | 78.89375
-28 | 69.275 | 5.4325 | 87.30625
-27 | 69.875 | 8.163125 | 89.29333
-26 | 66.70625 | 11.778125 | 98.63333
-25 | 66.53125 | 16.722 | 107.6667
-24 | 62.2 | 20.95933 | 109.7
-23 | 59.2 | 23.734 | 112.60625
-22 | 56.22667 | 28.72375 | 113.08
-21 | 50.69375 | 34.32933 | 114.2733
-20 | 46.1 | 41.30625 | 112.7
-19 | 43.16667 | 47.17333 | 121.83125
-18 | 33.08667 | 52.1 | 121.2
-17 | 29.9125 | 56.47333 | 120.90625
-16 | 28.46875 | 62.89375 | 119.9733
-15 | 25 | 67.65 | 112.1133
-14 | 19.66667 | 72.70667 | 110.2133
-13 | 15.57071 | 78.69333 | 109.8933
-12 | 13.81067 | 84.08667 | 107.2667
-11 | 12.504375 | 87.39333 | 110.0625
-10 | 11.14125 | 91.3 | 104.9875
-9 | 9.038125 | 91.71875 | 100.88
-8 | 6.895333 | 97.75333 | 99.18667
-7 | 5.741333 | 98.08667 | 99.4
-6 | 4.266667 | 105.18 | 99.5875
-5 | 4.678125 | 104.5625 | 96.0625
-4 | 4.66125 | 107.1375 | 94.20625
-3 | 4.338 | 113.9533 | 94.03333
-2 | 3.276 | 109.9 | 92.48
-1 | 3.562 | 111.1 | 91.2
0 | 2.74 | 117.1067 | 91.7625
1 | 3.432667 | 111.55625 | 89.7125
2 | 3.2225 | 111.0625 | 91.42667
3 | 2.52375 | 111.4933 | 90.6
4 | 3.063333 | 116.0867 | 90.86667
5 | 3.244667 | 113.0933 | 91.35333
6 | 3.127333 | 112.88125 | 89.5
7 | 3.878 | 113.39375 | 92.70667
8 | 4.658667 | 110.6867 | 92.59286
9 | 4.7825 | 109.5533 | 92.61875
10 | 5.375625 | 107.5133 | 95.2125
11 | 5.499375 | 105.24 | 98.69375
12 | 6.094375 | 101.8867 | 95.75
13 | 7.636 | 97.46875 | 100.06
14 | 10.214 | 94.375 | 104.1667
15 | 12.17533 | 90.35333 | 102.7667
16 | 12.725 | 84.99333 | 104.45625
17 | 13.8675 | 82.72667 | 107.96875
18 | 17.818 | 80.2125 | 110.9
19 | 21.58133 | 74.35333 | 107.8133
20 | 23 | 68.57333 | 111.7467
21 | 25.84667 | 64.1625 | 113.6667
22 | 31.31538 | 56.975 | 115.75
23 | 34.60667 | 53.6 | 118.50625
24 | 37.68125 | 49.9375 | 115.2667
25 | 42.675 | 44.7 | 118.7067
26 | 46.86667 | 37.22 | 111.7533
27 | 52.02667 | 31.42667 | 110
28 | 55.40667 | 27.2 | 108.225
29 | 58.25 | 23.2125 | 107.4733
30 | 64.40625 | 19.6 | 101.12
31 | 63 | 13.37 | 100.5933
32 | 66.9 | 10.35467 | 95.86875
33 | 68.11333 | 7.686875 | 91.4875
34 | 65 | 4.979375 | 85.49333
35 | 67.58125 | 3.069375 | 78.65333
36 | 63.0125 | 2.139333 | 69.81333
37 | 61.04667 | 2.166 | 60.91333
38 | 56.01333 | 2.986667 | 57.78125
39 | 52.84 | 4.750667 | 48.8625
40 | 45.40625 | 6.92875 | 37.78667